## Sheet1
NPUNID | NPID | Sample_num | Notes | BatchID | Raw_FileID | Zeta Potential | Core_PS | Core_Iron_Oxide | Core_Iron_Oxide_Au | Core Material | Ligands | Ligand_Carboxylate | Ligand_PEG_two_k | Ligand_Citrate | Ligand_PEI | Ligand_PVP | Ligand_PEG_five_k | Surface_Ligand | Dtem | Dh_functionalized | Centrifuged | ProteinID | Protein Source | NP_incubation Concentration (mg/mL) | Incubation Concentration (mg/ml) | notes
17 | 10 | 31 | 200_PS Carb_10 | 3 | 101054 | -63 | 1 | 0 | 0 | 8 | Carboxylate | 1 | 0 | 0 | 0 | 0 | 0 | 1 | 200 | 221 | 1 | 1 | FBS | 4 | 4 | 200_PS Carb_10
18 | 11 | 32 | 200_PS Carb_100 | 3 | 101055 | -63 | 1 | 0 | 0 | 8 | Carboxylate | 1 | 0 | 0 | 0 | 0 | 0 | 1 | 200 | 221 | 1 | 1 | FBS | 4 | 40 | 200_PS Carb_100
19 | 12 | 33 | small_Citrate_10 | 3 | 101056 | -42 | 0 | 1 | 0 | 1 | Citrate | 0 | 0 | 1 | 0 | 0 | 0 | 3 | 82 | 149 | 0 | 1 | FBS | 5 | 4 | small_Citrate_10
20 | 13 | 34 | large_Citrate_10 | 3 | 101057 | -49 | 0 | 1 | 0 | 1 | Citrate | 0 | 0 | 1 | 0 | 0 | 0 | 3 | 182 | 229 | 0 | 1 | FBS | 5 | 4 | large_Citrate_10
21 | 14 | 35 | small_PEI_10 | 3 | 101058 | 29 | 0 | 1 | 0 | 1 | Citrate_PEI | 0 | 0 | 0 | 1 | 0 | 0 | 6 | 82 | 226 | 0 | 1 | FBS | 5 | 4 | small_PEI_10
22 | 15 | 36 | large_PEI_10 | 3 | 101059 | 39 | 0 | 1 | 0 | 1 | Citrate_PEI | 0 | 0 | 0 | 1 | 0 | 0 | 6 | 182 | 282 | 0 | 1 | FBS | 5 | 4 | large_PEI_10
23 | 16 | 37 | large_PVP@AU_100 | 3 | 101060 | -11 | 0 | 0 | 1 | 1 | Citrate_PEI_Au_PVP | 0 | 0 | 0 | 0 | 1 | 0 | 7 | 182 | 316 | 0 | 1 | FBS | 5 | 40 | large_PVP@AU_100
24 | 17 | 38 | small_PVP@AU_10 | 3 | 101061 | -12 | 0 | 0 | 1 | 1 | Citrate_PEI_Au_PVP | 0 | 0 | 0 | 0 | 1 | 0 | 7 | 98 | 271 | 0 | 1 | FBS | 5 | 4 | small_PVP@AU_10
25 | 18 | 39 | small_PVP@AU_100 | 3 | 101062 | -12 | 0 | 0 | 1 | 1 | Citrate_PEI_Au_PVP | 0 | 0 | 0 | 0 | 1 | 0 | 7 | 98 | 271 | 0 | 1 | FBS | 5 | 40 | small_PVP@AU_100
26 | 19 | 40 | large_Citrate_100 | 3 | 101063 | -49 | 0 | 1 | 0 | 1 | Citrate | 0 | 0 | 1 | 0 | 0 | 0 | 3 | 182 | 218 | 0 | 1 | FBS | 5 | 40 | large_Citrate_100
27 | 20 | 41 | large_PEI_100 | 3 | 101064 | 39 | 0 | 1 | 0 | 1 | Citrate_PEI | 0 | 0 | 0 | 1 | 0 | 0 | 6 | 182 | 282 | 0 | 1 | FBS | 5 | 40 | large_PEI_100
28 | 21 | 42 | small_Citrate_100 | 3 | 101065 | -42 | 0 | 1 | 0 | 1 | Citrate | 0 | 0 | 1 | 0 | 0 | 0 | 3 | 82 | 151 | 0 | 1 | FBS | 5 | 40 | small_Citrate_100
29 | 22 | 43 | small_PEI_100 | 3 | 101066 | 29 | 0 | 1 | 0 | 1 | Citrate_PEI | 0 | 0 | 0 | 1 | 0 | 0 | 6 | 82 | 288 | 0 | 1 | FBS | 5 | 40 | small_PEI_100
30 | 23 | 44 | large_PVP@AU_10 | 3 | 101067 | -11 | 0 | 0 | 1 | 1 | Citrate_PEI_Au_PVP | 0 | 0 | 0 | 0 | 1 | 0 | 7 | 244 | 316 | 0 | 1 | FBS | 5 | 4 | large_PVP@AU_10
31 | 24 | 45 | large_PEG@Au_100 | 3 | 101068 | -3 | 0 | 0 | 1 | 1 | Citrate_PEI_Au_PEG5k | 0 | 0 | 0 | 0 | 0 | 1 | 5 | 244 | 609 | 0 | 1 | FBS | 5 | 40 | large_PEG@Au_100
32 | 25 | 46 | large_PEI@Au_100 | 3 | 101069 | 12 | 0 | 0 | 1 | 1 | Citrate_PEI_Au_PEI | 0 | 0 | 0 | 1 | 0 | 0 | 6 | 244 | 291 | 0 | 1 | FBS | 5 | 40 | large_PEI@Au_100
33 | 26 | 47 | small_PEI@Au_100 | 3 | 101070 | 12 | 0 | 0 | 1 | 1 | Citrate_PEI_Au_PEI | 0 | 0 | 0 | 1 | 0 | 0 | 6 | 98 | 229 | 0 | 1 | FBS | 5 | 40 | small_PEI@Au_100
34 | 27 | 48 | 200_PS Carb@ PEG_100 | 3 | 101071 | -7 | 1 | 0 | 0 | 8 | Carboxylate_PEG2k | 0 | 1 | 0 | 0 | 0 | 0 | 4 | 200 | 266 | 1 | 1 | FBS | 2.4 | 40 | 200_PS Carb@ PEG_100