## Sheet1
PEI-Au-mNPs, 100% FBS
Control Abundance | 2.048792
% Amino Acid - Phenylalanine (F) | 0.09353556
Zeta Potential | 0.08654834
nsp_secondary_structure_coil | 0.08304808
% Amino Acid - Aspartic Acid (D) | 0.0756798
% Amino Acid - Alanine (A) | 0.0749012
NP Hydrodynamic Diameter | 0.07008731
NP TEM Diameter | 0.06571418
Incubation Concentration (mg/ml) | 0.06394988
Mass | 0.0635783
% Exposed Amino Acid E / Total Exposed | 0.06055813
Ligand_PEI | 0.05406053
Molecular Weight | 0.05168449
Absolute Surface Area (ASA) - Sum | 0.04868236
% Exposed Amino Acid Y / Total Exposed | 0.03918663
% Amino Acid - Asparagine (N) | 0.03837911
% Amino Acids Exposed | 0.03704374
% Amino Acid - Tyrosine (Y) | 0.03698458
% Secondary Structure - Helix | 0.03471895
% Amino Acids Buried | 0.03461222
% Secondary Structure-Associated Amino Acids - Non-Structure Associated | 0.03414625
% Secondary Structure-Associated Amino Acids – Sheet | 0.03357079
% Exposed Amino Acid F / Total Exposed | 0.03248127
Relative Surface Area - Standard Deviation | 0.03153115
% Exposed Amino Acid K / Total Exposed | 0.03118039
% Exposed Nonpolar Amino Acids / Total Amino Acids | 0.02949313
% Exposed Amino Acid G / Total Exposed | 0.0288239
% Exposed Amino Acid S / Total Exposed | 0.02814612
% Exposed Polar Amino Acids / Total Amino Acids | 0.02774122
% Amino Acid - Lysine (K) | 0.02676628
% Amino Acid - Valine (V) | 0.02609869
% Secondary Structure - Disordered | 0.02600436
% Exposed Amino Acid A / Total Exposed | 0.02500819
% Secondary Structure - Sheet | 0.02492774
Flexibility - Max | 0.02484413
Isoelectric Point | 0.02376689
% Exposed Amino Acid R / Total Exposed | 0.02368301
% Amino Acid - Tryptophan (W) | 0.02362797
% Exposed Amino Acid C / Total Exposed | 0.02308188
% Exposed Amino Acid P / Total Exposed | 0.02269982
% Amino Acid - Isoleucine (I) | 0.02210885
Instability Index | 0.02194407
% Exposed Amino Acid Q / Total Exposed | 0.02174159
% Exposed Amino Acid L / Total Exposed | 0.02168861
% Exposed Amino Acid H / Total Exposed | 0.02130257
Flexibility - Mean | 0.0200756
Core_Iron_Oxide_Au | 0.01980685
Ligand_Citrate | 0.01905097
% Amino Acid - Leucine (L) | 0.01854994
% Amino Acid - Cysteine (C) | 0.01837994
% Exposed Amino Acid D / Total Exposed | 0.01824414
Flexibility - Standard Deviation | 0.01803542
Length | 0.01714747
% Exposed Amino Acid V / Total Exposed | 0.0170587
NP_incubation Concentration (mg/mL) | 0.0167113
Core_Iron_Oxide | 0.01669333
% Secondary Structure-Associated Amino Acids – Helix | 0.01667611
% Amino Acid - Arginine (R) | 0.01647844
% Exposed Amino Acid M / Total Exposed | 0.01642076
% Exposed Amino Acid T / Total Exposed | 0.01550088
GRAVY score | 0.01471904
% Exposed Amino Acid N / Total Exposed | 0.01453849
% Exposed Amino Acid W / Total Exposed | 0.01448542
% Amino Acid - Glutamine (Q) | 0.01432416
% Amino Acid - Glutamic Acid (E) | 0.01414527
Flexibility - Min | 0.01411836
Aromaticity | 0.01343715
% Amino Acid - Serine (S) | 0.01329994
% Exposed Amino Acid I / Total Exposed | 0.01325156
Centrifuged | 0.01284558
Ligand_Carboxylate | 0.01268785
% Amino Acid - Histidine (H) | 0.01242739
Core_PS | 0.01224558
% Amino Acid - Threonine (T) | 0.01151104
Relative Surface Area (RSA) - Mean | 0.01123238
% Amino Acid - Methionine (M) | 0.01121
% Amino Acid - Proline (P) | 0.0110231
Ligand_PVP | 0.01050932
% Secondary Structure-Associated Amino Acids – Turn | 0.009830978
% Exposed Polar Amino Acids / Total Exposed | 0.009650397
% Exposed Nonpolar Amino Acids / Total Exposed | 0.009126205
% Amino Acid - Glycine (G) | 0.007764895
Ligand_PEG_two_k | 0.003697735
Ligand_PEG_five_k | 0.001976138