## Sheet1
Feature_Name | Carboxyl-PS 200 nm NP, 100% FBS | Citrate-mNPs, 100% FBS | PVP-Au-mNPs, 100% FBS | Carboxyl-PS 200 nm NP, 10% FBS | PEG-Au-mNPl, 100% FBS | PVP-Au-mNPl, 100% FBS | PEI-mNPs, 100% FBS | PEG-Carboxyl NP, 100% FBS | PEI-mNPl, 100% FBS | PEI-mNPs, 10% FBS | PEI-mNPl, 10% FBS | Citrate-mNPs, 10% FBS | PVP-Au-mNPs, 10% FBS | PVP-Au-mNPl, 10% FBS | Citrate-mNPl, 10% FBS | PEI-Au-mNPs, 100% FBS | PEI-Au-mNPl, 100% FBS | Citrate-mNPl, 100% FBS | SUM
Control Abundance | 1.934447209 | 1.852811834 | 2.195149596 | 1.696368695 | 1.956210971 | 1.826694577 | 1.781258624 | 2.248014442 | 2.010756764 | 2.034478101 | 2.032630409 | 2.148951543 | 2.106743995 | 2.048881496 | 1.962726468 | 2.048791789 | 2.167004108 | 2.295637074 | 36.3475577
% Amino Acid - Alanine (A) | 0.08573991172 | 0.1399979844 | 0.1115321449 | 0.1180924469 | 0.08673068102 | 0.09206415122 | 0.08454166085 | 0.09634035462 | 0.07371067227 | 0.100294343 | 0.1245023223 | 0.1204742025 | 0.1103498086 | 0.1354100056 | 0.110226937 | 0.07490119712 | 0.07082416263 | 0.1146065488 | 1.850339535
Ligand_Citrate | 0.02768317378 | 0.0560652326 | 0.01755842725 | 0.01589624726 | 0.02764349316 | 0.01409220095 | 0.01650734696 | 0.02492741303 | 0.02634281622 | 0.03159129564 | 0.01615475452 | 0.045697393 | 0.02879506196 | 0.02323077674 | 0.03081506721 | 0.01905096528 | 0.02142969147 | 0.1121298301 | 0.5556111871
Zeta Potential | 0.09109095967 | 0.09153114045 | 0.1061177157 | 0.1156641558 | 0.08458547051 | 0.0651382286 | 0.1306453644 | 0.05168932149 | 0.1705832067 | 0.2161721963 | 0.1454886868 | 0.07438316471 | 0.1477826328 | 0.04843752182 | 0.101567409 | 0.08654833942 | 0.1541911662 | 0.1028630981 | 1.984479778
NP Hydrodynamic Diameter | 0.04957559541 | 0.08944488074 | 0.03791111663 | 0.08353658868 | 0.1669422477 | 0.1141893366 | 0.05584346436 | 0.03948538764 | 0.03618498851 | 0.0911444875 | 0.0502372487 | 0.08793778026 | 0.0687176628 | 0.1382665527 | 0.05308818657 | 0.07008731378 | 0.08501405165 | 0.08388938763 | 1.401496278
% Amino Acid - Phenylalanine (F) | 0.06474503812 | 0.06456034768 | 0.1250584885 | 0.07808130035 | 0.08741214142 | 0.0955474838 | 0.08313026729 | 0.1247795416 | 0.08414331615 | 0.07293270475 | 0.07859404899 | 0.08636974466 | 0.1396587805 | 0.1123939894 | 0.07665051249 | 0.09353556498 | 0.1085040916 | 0.08263408106 | 1.658731443
% Secondary Structure - Helix | 0.04401628937 | 0.03722541023 | 0.03502726766 | 0.02818252531 | 0.02384626496 | 0.04632918796 | 0.03873498601 | 0.038979955 | 0.02783527746 | 0.0265326505 | 0.0446126946 | 0.04192439958 | 0.04043947332 | 0.04128586045 | 0.05429647096 | 0.03471894663 | 0.03427681708 | 0.06560664722 | 0.7038711243
Molecular Weight | 0.0969259474 | 0.09878390196 | 0.05921667929 | 0.06240934263 | 0.04082823354 | 0.0785707826 | 0.08197374564 | 0.07872700019 | 0.02886190908 | 0.07797754444 | 0.06122658996 | 0.09217507023 | 0.05195591535 | 0.09411351827 | 0.07350087423 | 0.05168448817 | 0.06064811108 | 0.058989024 | 1.248568678
% Amino Acid - Aspartic Acid (D) | 0.06274035878 | 0.08148571874 | 0.06277768493 | 0.07138153079 | 0.06830444802 | 0.05429193469 | 0.05573470502 | 0.06059075169 | 0.07529880498 | 0.07461362986 | 0.0533371978 | 0.07456352176 | 0.04780843528 | 0.06218867353 | 0.06015538808 | 0.07567980265 | 0.05054564966 | 0.05715309531 | 1.148651332
% Secondary Structure-Associated Amino Acids - Non-Structure Associated | 0.05232698807 | 0.05723359274 | 0.03855802087 | 0.04982916791 | 0.036943769 | 0.03695969418 | 0.03690636008 | 0.04353361408 | 0.04558959771 | 0.04802307113 | 0.02567619219 | 0.05054539107 | 0.112039312 | 0.05812918591 | 0.05914250628 | 0.03414624999 | 0.03550870597 | 0.05647561929 | 0.8775670385
Incubation Concentration (mg/ml) | 0.07431006239 | 0.06617808901 | 0.07550016257 | 0.07707037761 | 0.07334150847 | 0.07029054611 | 0.08599822333 | 0.09508969977 | 0.05083750443 | 0.09564745719 | 0.09683597423 | 0.07101835048 | 0.09761248597 | 0.1158461188 | 0.1145996709 | 0.06394988489 | 0.0657627922 | 0.0542963532 | 1.444185262
% Exposed Amino Acid F / Total Exposed | 0.02779840748 | 0.04294829257 | 0.04136126402 | 0.03180115313 | 0.03421048053 | 0.04567549856 | 0.037493408 | 0.03664724651 | 0.02729084145 | 0.04648462463 | 0.03927244901 | 0.04364295702 | 0.03623371163 | 0.03493244128 | 0.04704584259 | 0.03248127102 | 0.03095486083 | 0.04899870126 | 0.6852734515
Absolute Surface Area (ASA) - Sum | 0.05274387438 | 0.05241191392 | 0.05937845609 | 0.02770750381 | 0.05383479348 | 0.05924472308 | 0.03270695294 | 0.02658903736 | 0.03436896897 | 0.05683262397 | 0.02889457028 | 0.03620389169 | 0.0463957174 | 0.03348477936 | 0.06070706155 | 0.04868236278 | 0.02975733404 | 0.04849213793 | 0.788436703
Mass | 0.07450563944 | 0.06986228608 | 0.04134243894 | 0.05609470815 | 0.06935201655 | 0.08372017775 | 0.09649100383 | 0.0902823787 | 0.05364668403 | 0.09440680579 | 0.09424390912 | 0.07676261677 | 0.06746521258 | 0.06570214642 | 0.07713735627 | 0.06357829908 | 0.03897693386 | 0.04601581219 | 1.259586426
% Amino Acid - Lysine (K) | 0.02884063695 | 0.03993289427 | 0.04599546029 | 0.01887887576 | 0.04611486899 | 0.03135062116 | 0.03373925122 | 0.04741520912 | 0.05179143462 | 0.04033908661 | 0.03453641465 | 0.03092500128 | 0.04083856423 | 0.03659363706 | 0.02164480221 | 0.02676627755 | 0.02841357102 | 0.04415874359 | 0.6482753506
% Exposed Amino Acid E / Total Exposed | 0.02853235623 | 0.05119589016 | 0.042782691 | 0.03025259253 | 0.07147115667 | 0.03429498394 | 0.05984970964 | 0.03865640227 | 0.05769679286 | 0.06741409885 | 0.05692810073 | 0.0388660903 | 0.03706615251 | 0.03899225051 | 0.03402412653 | 0.06055812551 | 0.06943616239 | 0.04072255559 | 0.8587402382
Relative Surface Area - Standard Deviation | 0.03727270418 | 0.05644371227 | 0.04537882348 | 0.06664012505 | 0.04237036549 | 0.03916150209 | 0.04268995279 | 0.03116431958 | 0.033418513 | 0.04118005228 | 0.04449799774 | 0.06409478375 | 0.04272863487 | 0.04371753017 | 0.05432523768 | 0.03153115045 | 0.03664170739 | 0.04037631015 | 0.7936334224
% Amino Acid - Tryptophan (W) | 0.03665580723 | 0.02646221193 | 0.0205344989 | 0.0288237963 | 0.03227921804 | 0.02550446045 | 0.01591536034 | 0.02499799817 | 0.01771582326 | 0.02696250143 | 0.0221676505 | 0.02357249739 | 0.02241208793 | 0.02452236228 | 0.02505989909 | 0.02362796517 | 0.01894001585 | 0.03798250114 | 0.4541366554
% Exposed Amino Acid S / Total Exposed | 0.01847646622 | 0.02793421988 | 0.02281199163 | 0.01427743118 | 0.02287418908 | 0.02135956537 | 0.01882719146 | 0.01974239351 | 0.01558444477 | 0.02156531977 | 0.02758161928 | 0.02225865043 | 0.02327772978 | 0.0218263795 | 0.02305020024 | 0.02814611979 | 0.02764961876 | 0.03457175683 | 0.4118152875
% Exposed Amino Acid K / Total Exposed | 0.03330016182 | 0.04712815633 | 0.03491658312 | 0.01714583309 | 0.04032105789 | 0.01850958463 | 0.03843088925 | 0.02174298224 | 0.06344334766 | 0.03540579506 | 0.02011154052 | 0.03696164197 | 0.03379129348 | 0.030000065 | 0.03391790138 | 0.03118039497 | 0.02549028303 | 0.0344296526 | 0.596227164
% Amino Acids Buried | 0.03287102826 | 0.02442016897 | 0.03853739873 | 0.03351320096 | 0.03041853376 | 0.04064865534 | 0.02589691479 | 0.02994689841 | 0.02592708651 | 0.06798033363 | 0.02592597896 | 0.03768920279 | 0.02793656555 | 0.02000742978 | 0.02984311117 | 0.03461222097 | 0.02298357818 | 0.03374800128 | 0.582906308
nsp_secondary_structure_coil | 0.08037032362 | 0.06573310466 | 0.04220739215 | 0.07043636902 | 0.0571469305 | 0.07141531154 | 0.1205443688 | 0.0781744466 | 0.05171043908 | 0.06181296514 | 0.06959308376 | 0.05037557432 | 0.0521440418 | 0.05140168951 | 0.06375875975 | 0.08304807521 | 0.04296390181 | 0.03369307697 | 1.146529854
Length | 0.01244031803 | 0.02518222255 | 0.0270817277 | 0.02743194441 | 0.0171227097 | 0.0198838413 | 0.01239546183 | 0.01783824493 | 0.03076723583 | 0.02348112924 | 0.02498336887 | 0.02824330218 | 0.02615247154 | 0.01589458693 | 0.01764261334 | 0.01714747221 | 0.02582730288 | 0.03336494579 | 0.4028808993
% Exposed Amino Acid G / Total Exposed | 0.03715438127 | 0.03035281025 | 0.02673761827 | 0.02847289936 | 0.03576516541 | 0.03278090945 | 0.03416507573 | 0.04354458135 | 0.04361437107 | 0.03219775269 | 0.03863281639 | 0.02619930308 | 0.03700756949 | 0.02895698046 | 0.0324503725 | 0.02882390001 | 0.03860602288 | 0.03324448437 | 0.608707014
% Exposed Amino Acid C / Total Exposed | 0.01893249215 | 0.02363355354 | 0.02630372909 | 0.02737837778 | 0.02444473559 | 0.03495210956 | 0.03017990242 | 0.01706847021 | 0.02943150099 | 0.02902867608 | 0.02103518382 | 0.029811171 | 0.01999417491 | 0.02057823603 | 0.02736356485 | 0.02308187565 | 0.03521799229 | 0.03285715956 | 0.4712929055
% Exposed Amino Acid Y / Total Exposed | 0.05357138709 | 0.04145173534 | 0.02953225348 | 0.03515154655 | 0.03454149457 | 0.04750852808 | 0.03891846883 | 0.05875480919 | 0.0477231006 | 0.05458121331 | 0.06770143463 | 0.04873837136 | 0.03143400745 | 0.03751247516 | 0.04711057433 | 0.03918662926 | 0.04980789934 | 0.03263798239 | 0.795863911
% Amino Acid - Isoleucine (I) | 0.02067059438 | 0.02563187432 | 0.03627138547 | 0.03050568817 | 0.02327723451 | 0.02484008727 | 0.0231753972 | 0.01826252598 | 0.02678745029 | 0.0183334777 | 0.01489199313 | 0.03699501116 | 0.03295618803 | 0.02861754969 | 0.03171700749 | 0.02210884873 | 0.03019842569 | 0.03241155042 | 0.4776522896
% Amino Acids Exposed | 0.02681395948 | 0.02258059465 | 0.02388170513 | 0.02441936451 | 0.02544204449 | 0.03181751557 | 0.01931578642 | 0.01938526989 | 0.01770331675 | 0.04909041872 | 0.02026004582 | 0.0263614359 | 0.02132934121 | 0.01747915073 | 0.03374277597 | 0.03704374096 | 0.01639914122 | 0.03170855014 | 0.4647741576
% Secondary Structure-Associated Amino Acids – Helix | 0.01998740493 | 0.02770857073 | 0.01725565297 | 0.01957893535 | 0.03540830231 | 0.02445390934 | 0.02192363978 | 0.01516468313 | 0.03272020965 | 0.03417917619 | 0.01874608695 | 0.0389428644 | 0.02791468025 | 0.02632911582 | 0.01695158986 | 0.01667611146 | 0.02039157015 | 0.03158520049 | 0.4459177038
% Exposed Nonpolar Amino Acids / Total Amino Acids | 0.0153874193 | 0.03088197313 | 0.01484581216 | 0.02246280928 | 0.02790812714 | 0.01454011629 | 0.02182337439 | 0.03245154813 | 0.01898140431 | 0.02108773694 | 0.02172810324 | 0.02145948765 | 0.02472508996 | 0.01649358533 | 0.02396857203 | 0.02949312909 | 0.04938262722 | 0.03123234278 | 0.4388532584
Ligand_PEI | 0.02435259707 | 0.03312239383 | 0.02246966593 | 0.02313635659 | 0.03410163281 | 0.03278594441 | 0.07294435465 | 0.03238626592 | 0.06122941627 | 0.05918393726 | 0.06324929121 | 0.02594771766 | 0.0251754387 | 0.02064877762 | 0.02772483838 | 0.05406052607 | 0.09073681767 | 0.03058294022 | 0.7338389123
% Exposed Amino Acid A / Total Exposed | 0.0384336339 | 0.0366549498 | 0.04671999492 | 0.02660058415 | 0.02905577247 | 0.04129308217 | 0.04070247299 | 0.03033061106 | 0.03792143258 | 0.02627230121 | 0.02807124101 | 0.02552449189 | 0.03681156336 | 0.03013488284 | 0.02480986531 | 0.02500819477 | 0.06087620829 | 0.03051829162 | 0.6157395743
% Exposed Polar Amino Acids / Total Amino Acids | 0.01894289594 | 0.01038878346 | 0.01500043819 | 0.01754937297 | 0.02291095469 | 0.01311887083 | 0.02850638688 | 0.01312177144 | 0.01271871706 | 0.0198601261 | 0.02432158179 | 0.01957616488 | 0.01701704888 | 0.01608499895 | 0.0248096692 | 0.02774121914 | 0.02566322483 | 0.03040505818 | 0.3577372834
% Exposed Amino Acid D / Total Exposed | 0.01615143324 | 0.01990723632 | 0.02227648299 | 0.0241238841 | 0.01919320502 | 0.03227419435 | 0.02211696235 | 0.01646967754 | 0.02470213282 | 0.02641888078 | 0.03912204742 | 0.02300917301 | 0.02889666 | 0.02005791091 | 0.01657456583 | 0.0182441383 | 0.02460078254 | 0.02979135147 | 0.423930719
Flexibility - Min | 0.01852097706 | 0.01804400289 | 0.01954793614 | 0.01766579518 | 0.01605870736 | 0.01897935847 | 0.01750708421 | 0.02009059549 | 0.02156193162 | 0.01925290851 | 0.01848545057 | 0.01725855227 | 0.01571290436 | 0.01437656037 | 0.01471490609 | 0.01411835946 | 0.01903693068 | 0.02894817606 | 0.3298811368
% Amino Acid - Cysteine (C) | 0.02784292542 | 0.02672985071 | 0.02945421791 | 0.02331616491 | 0.04164126058 | 0.02419603967 | 0.03117664474 | 0.02898536572 | 0.02239914837 | 0.02253890388 | 0.01373975394 | 0.02609182309 | 0.0259233141 | 0.02170814155 | 0.02609638447 | 0.0183799413 | 0.02378717166 | 0.02859740404 | 0.4626044561
Core_Iron_Oxide_Au | 0.02502264164 | 0.02242871015 | 0.03407945466 | 0.02083396974 | 0.03138607615 | 0.03897357012 | 0.01743357328 | 0.01652610939 | 0.02933199291 | 0.01813928288 | 0.02314761094 | 0.02104909941 | 0.03255510613 | 0.03660258696 | 0.02670058024 | 0.01980685186 | 0.04606933419 | 0.02812694287 | 0.4882134935
% Exposed Amino Acid Q / Total Exposed | 0.01734191392 | 0.03062399322 | 0.02934480879 | 0.01699977197 | 0.01968552616 | 0.01214234866 | 0.02962479697 | 0.02207349342 | 0.03072389478 | 0.01823955721 | 0.01493132594 | 0.0206932501 | 0.02860516049 | 0.02468496669 | 0.01331378054 | 0.02174158885 | 0.01493778502 | 0.02785878412 | 0.3935667469
% Secondary Structure-Associated Amino Acids – Sheet | 0.01808358294 | 0.01778832588 | 0.02066503921 | 0.02393866764 | 0.03490254732 | 0.02164731854 | 0.02699890527 | 0.01995571229 | 0.02824171629 | 0.02712398656 | 0.02392982273 | 0.01912000431 | 0.01410854651 | 0.01690773467 | 0.02519382994 | 0.03357078975 | 0.0167843472 | 0.02756416174 | 0.4165250388
% Amino Acid - Tyrosine (Y) | 0.02108689205 | 0.03653845645 | 0.02832714392 | 0.03103736376 | 0.02826875078 | 0.03234693822 | 0.04182405005 | 0.0316039045 | 0.02387253823 | 0.044901818 | 0.03891193022 | 0.02542211054 | 0.02022467821 | 0.02882595484 | 0.02122043645 | 0.0369845827 | 0.03646699727 | 0.02688421866 | 0.5547487649
Core_Iron_Oxide | 0.02209523591 | 0.01820352251 | 0.02227508202 | 0.02431088016 | 0.02088469692 | 0.02001154605 | 0.02032265619 | 0.02545561086 | 0.02602772024 | 0.01703012989 | 0.02054624234 | 0.01858872323 | 0.02356058332 | 0.01994205341 | 0.02262482818 | 0.01669332754 | 0.02249292278 | 0.02634129576 | 0.3874070573
% Amino Acid - Asparagine (N) | 0.02453075887 | 0.03074578455 | 0.03212982854 | 0.02581692004 | 0.03579260027 | 0.03719965291 | 0.03405169026 | 0.09149474331 | 0.03166718437 | 0.04733628234 | 0.05669379531 | 0.03606537287 | 0.037787151 | 0.03745381344 | 0.03101497679 | 0.03837911248 | 0.052959311 | 0.02608386982 | 0.7072028482
% Exposed Amino Acid H / Total Exposed | 0.02429682745 | 0.02719416819 | 0.02590327511 | 0.0421022052 | 0.03000523984 | 0.02258171896 | 0.03554425057 | 0.02210998485 | 0.03875036922 | 0.03192227851 | 0.02437771506 | 0.03886112906 | 0.03305635342 | 0.02773754274 | 0.03849579143 | 0.02130256863 | 0.02533372977 | 0.02601198368 | 0.5355871317
% Secondary Structure - Sheet | 0.02059599886 | 0.02232477943 | 0.02563855858 | 0.0338909602 | 0.02031510523 | 0.0216408911 | 0.0281074172 | 0.02742373463 | 0.02828235539 | 0.02865666161 | 0.02706211164 | 0.01998034155 | 0.02452514947 | 0.01479031878 | 0.02504662237 | 0.02492774318 | 0.03235893111 | 0.02595803456 | 0.4515257149
% Amino Acid - Glutamine (Q) | 0.01684081469 | 0.02504319487 | 0.02090771688 | 0.02561611089 | 0.02164070972 | 0.01530536398 | 0.01560321962 | 0.0295363969 | 0.02013414814 | 0.02948667381 | 0.01795752242 | 0.02562749676 | 0.0232035299 | 0.02521442122 | 0.01893269546 | 0.0143241555 | 0.02756400456 | 0.02524714252 | 0.3981853178
% Exposed Amino Acid L / Total Exposed | 0.01819287875 | 0.02090506101 | 0.02220513631 | 0.0255724228 | 0.01562813658 | 0.02450260225 | 0.01676029784 | 0.03187140366 | 0.01542713394 | 0.01725790223 | 0.02241036 | 0.02064361032 | 0.01601845064 | 0.01923485147 | 0.02573014015 | 0.02168861407 | 0.01664677629 | 0.02470543529 | 0.3754012136
% Secondary Structure - Disordered | 0.02374119698 | 0.01702133423 | 0.02145360565 | 0.02158496251 | 0.02837486216 | 0.01582217401 | 0.02557557981 | 0.03705836106 | 0.02454191764 | 0.03096347106 | 0.03048862089 | 0.01931197242 | 0.0253608976 | 0.01940776192 | 0.02304701761 | 0.0260043624 | 0.04408611219 | 0.02455070076 | 0.4583949109
% Exposed Amino Acid W / Total Exposed | 0.02025740385 | 0.02000933778 | 0.02375911376 | 0.01987441568 | 0.01970557829 | 0.02275491395 | 0.01766700936 | 0.02563858434 | 0.02404933865 | 0.01627892659 | 0.02109896891 | 0.02378752449 | 0.0222435625 | 0.0255745098 | 0.01661829766 | 0.01448541817 | 0.02022898239 | 0.02223804027 | 0.3762699264
Instability Index | 0.03002795358 | 0.02437697343 | 0.01610594124 | 0.0215955551 | 0.02437251273 | 0.02776995513 | 0.02823278301 | 0.01996961901 | 0.02253859661 | 0.02006775275 | 0.01984261403 | 0.02527641941 | 0.01981984172 | 0.02192374023 | 0.02138696648 | 0.02194407367 | 0.01212074616 | 0.02205157901 | 0.3994236233
% Exposed Amino Acid P / Total Exposed | 0.0168708021 | 0.01922301289 | 0.02128428932 | 0.02275311132 | 0.01512995586 | 0.01959845627 | 0.02146837285 | 0.01610403738 | 0.02689824706 | 0.02043530028 | 0.02392309058 | 0.02517739411 | 0.02447212553 | 0.01919270544 | 0.01750919028 | 0.02269981829 | 0.02584121817 | 0.02165966578 | 0.3802407935
% Amino Acid - Valine (V) | 0.02871699058 | 0.02056200182 | 0.02853433761 | 0.02204423506 | 0.01956767576 | 0.02198319597 | 0.02454014355 | 0.02773406031 | 0.01807032635 | 0.02734716601 | 0.01884435271 | 0.02425577176 | 0.01902071833 | 0.02188985868 | 0.01810461856 | 0.026098687 | 0.02476889448 | 0.02070501596 | 0.4127880505
NP TEM Diameter | 0.0767295111 | 0.03220129649 | 0.06215103935 | 0.06260731742 | 0.08698465319 | 0.02335592954 | 0.07786339711 | 0.06266913688 | 0.01983282395 | 0.03887050107 | 0.02185442543 | 0.05091047955 | 0.07135730698 | 0.1058741374 | 0.01997860219 | 0.06571418158 | 0.07638350082 | 0.02055786198 | 0.975896102
Isoelectric Point | 0.01874365191 | 0.02066959434 | 0.01629718544 | 0.01669152995 | 0.02132737418 | 0.01645213809 | 0.0217290035 | 0.02283896989 | 0.03097404093 | 0.03362149051 | 0.02524568657 | 0.02068330337 | 0.01816967844 | 0.01725573621 | 0.01759073321 | 0.0237668904 | 0.01639390696 | 0.0204893182 | 0.3789402321
Flexibility - Max | 0.04532317133 | 0.02511899589 | 0.02835214776 | 0.04929378607 | 0.01612393684 | 0.03072443461 | 0.04099400922 | 0.02722663562 | 0.03552372325 | 0.02467881577 | 0.04470226493 | 0.02743546939 | 0.0259827137 | 0.02396626725 | 0.02412051141 | 0.0248441347 | 0.0315714025 | 0.02048649503 | 0.5464689153
Ligand_PVP | 0.01807817592 | 0.01125007256 | 0.05206601113 | 0.01573737732 | 0.01622437114 | 0.08526202744 | 0.01579152143 | 0.01469121827 | 0.01139918057 | 0.01045927976 | 0.01110738217 | 0.01117837415 | 0.06108033392 | 0.04889251453 | 0.01623263283 | 0.0105093163 | 0.01262179846 | 0.02043217038 | 0.4430137583
% Exposed Amino Acid V / Total Exposed | 0.0201446351 | 0.02326160507 | 0.02878557471 | 0.02815888597 | 0.01451625828 | 0.0138734596 | 0.02493258377 | 0.0320510335 | 0.01999430034 | 0.02174537131 | 0.03158835824 | 0.02865514548 | 0.02618845739 | 0.02124212487 | 0.02500133365 | 0.0170586998 | 0.01645152234 | 0.02000780562 | 0.413657155
% Exposed Amino Acid M / Total Exposed | 0.01825464472 | 0.01600259161 | 0.01619234459 | 0.01329755105 | 0.01590956228 | 0.01159229868 | 0.01790944382 | 0.01760812756 | 0.01767051752 | 0.01510943838 | 0.01733393016 | 0.01494874453 | 0.01345424048 | 0.01654259751 | 0.01620905531 | 0.01642076269 | 0.01595950709 | 0.01837793103 | 0.288793289
% Amino Acid - Histidine (H) | 0.01265297419 | 0.01736005195 | 0.01275173994 | 0.01463078715 | 0.01433381064 | 0.0162862304 | 0.01749000796 | 0.01291359026 | 0.01602189321 | 0.01877943402 | 0.0147518129 | 0.01994721035 | 0.01938192572 | 0.0193047364 | 0.01834873141 | 0.01242738881 | 0.01509705254 | 0.01806693747 | 0.2905463153
% Exposed Amino Acid N / Total Exposed | 0.01198318858 | 0.01559490598 | 0.01827203243 | 0.01698906433 | 0.01373889581 | 0.009817154628 | 0.01417940082 | 0.02005557651 | 0.01462719362 | 0.01448855023 | 0.01612136996 | 0.0109610848 | 0.01049095575 | 0.01403414918 | 0.01369804233 | 0.01453849079 | 0.02041982234 | 0.01804028596 | 0.268050164
% Exposed Amino Acid T / Total Exposed | 0.01946581753 | 0.0289188638 | 0.01490999713 | 0.01563622243 | 0.01745179481 | 0.01729360677 | 0.01982984333 | 0.02512250298 | 0.02227395902 | 0.02539466802 | 0.01603866226 | 0.02946055083 | 0.01353049849 | 0.01371721293 | 0.01692031894 | 0.01550088371 | 0.02228947687 | 0.01778481222 | 0.3515396921
NP_incubation Concentration (mg/mL) | 0.04492916771 | 0.01842499671 | 0.01147624242 | 0.06659753101 | 0.01106378078 | 0.01387130947 | 0.008517956568 | 0.03892807472 | 0.01936423678 | 0.009144985221 | 0.01378170323 | 0.01458317704 | 0.01209913672 | 0.02293416808 | 0.02316247541 | 0.01671129845 | 0.03561269103 | 0.0174322537 | 0.398635185
% Amino Acid - Arginine (R) | 0.02167802707 | 0.02279540855 | 0.02158335077 | 0.02027520182 | 0.0173133819 | 0.01793286483 | 0.01620514144 | 0.0209752679 | 0.01820520433 | 0.02217581323 | 0.01450591286 | 0.02205903327 | 0.01676906812 | 0.01898847163 | 0.02294156 | 0.01647844085 | 0.01607965045 | 0.01710970564 | 0.3440715047
GRAVY score | 0.01312331215 | 0.01914779457 | 0.01769341612 | 0.02077923517 | 0.0142335169 | 0.01575984967 | 0.01096568473 | 0.01621398634 | 0.02077775039 | 0.02013651928 | 0.01549575003 | 0.02305773869 | 0.01698843273 | 0.01347214078 | 0.0268530339 | 0.01471904358 | 0.01595058015 | 0.01702187991 | 0.3123896651
% Amino Acid - Glutamic Acid (E) | 0.01318381551 | 0.01819753669 | 0.01137672043 | 0.01667392572 | 0.01173226309 | 0.01438778912 | 0.02125099779 | 0.01531432532 | 0.0226732769 | 0.01558305753 | 0.016177239 | 0.01939747201 | 0.01116766904 | 0.01235176505 | 0.01483040741 | 0.01414527348 | 0.01806369925 | 0.01651714302 | 0.2830243764
% Exposed Amino Acid R / Total Exposed | 0.02825599919 | 0.01756269871 | 0.02314978066 | 0.01759001748 | 0.03519698274 | 0.02182539058 | 0.01844496524 | 0.02835726731 | 0.01686449974 | 0.01857922171 | 0.0203789164 | 0.02397301824 | 0.0220319585 | 0.02620850697 | 0.03340157013 | 0.02368301341 | 0.02772155435 | 0.01632467972 | 0.4195500411
% Amino Acid - Threonine (T) | 0.03030196885 | 0.01856026768 | 0.02275073777 | 0.0159480297 | 0.01931144535 | 0.01623851012 | 0.01702100593 | 0.01514516773 | 0.02028093376 | 0.02311021331 | 0.02148151901 | 0.016684089 | 0.01956511836 | 0.02090389994 | 0.01295258878 | 0.01151104136 | 0.01533300709 | 0.01580916506 | 0.3329087088
% Amino Acid - Serine (S) | 0.01821203479 | 0.01621099773 | 0.01435784975 | 0.01898601407 | 0.01309257525 | 0.0107744524 | 0.02172644114 | 0.01611005799 | 0.017383564 | 0.01695097921 | 0.01741663031 | 0.0154593816 | 0.01532924147 | 0.0166898431 | 0.01635463535 | 0.01329993959 | 0.01540027518 | 0.01466841132 | 0.2884233243
Flexibility - Standard Deviation | 0.01314713805 | 0.01304419885 | 0.0134634963 | 0.01497070899 | 0.01624483286 | 0.01746260399 | 0.0169068416 | 0.01773720175 | 0.01694852137 | 0.0141134683 | 0.01588368962 | 0.01632284153 | 0.01672813186 | 0.01280726037 | 0.01536238396 | 0.01803542353 | 0.01557118031 | 0.01364166156 | 0.2783915848
Relative Surface Area (RSA) - Mean | 0.01150699429 | 0.01312944587 | 0.01156966313 | 0.02065048248 | 0.01085113261 | 0.01012794988 | 0.01179599413 | 0.008007985229 | 0.01764817902 | 0.01413171322 | 0.01597724524 | 0.01535165624 | 0.01270037633 | 0.01481866559 | 0.01382228726 | 0.01123238412 | 0.01112569026 | 0.01355176732 | 0.2379996122
% Amino Acid - Proline (P) | 0.01340525688 | 0.01026955369 | 0.01209787308 | 0.01250524774 | 0.01529646544 | 0.01422899588 | 0.01173630681 | 0.01523869351 | 0.01523272388 | 0.02292224296 | 0.02138883773 | 0.01334199092 | 0.01628902374 | 0.01305551598 | 0.01333126587 | 0.01102310113 | 0.01790278862 | 0.01353782165 | 0.2628037055
% Exposed Nonpolar Amino Acids / Total Exposed | 0.008710007807 | 0.007684247509 | 0.01133001 | 0.01076235061 | 0.01072751552 | 0.009894253556 | 0.01274158039 | 0.01380022483 | 0.01033317833 | 0.006865679747 | 0.008113505807 | 0.01147365566 | 0.0110870759 | 0.01069508829 | 0.01069282152 | 0.009126204967 | 0.01581606868 | 0.01302436926 | 0.1928778384
% Secondary Structure-Associated Amino Acids – Turn | 0.01009389535 | 0.0114437279 | 0.01206268639 | 0.01213044866 | 0.01438431016 | 0.01313932527 | 0.009208665833 | 0.01302174111 | 0.01741677321 | 0.01043461447 | 0.009574251182 | 0.01372342328 | 0.009925649347 | 0.008226948427 | 0.009889761206 | 0.00983097798 | 0.01582189874 | 0.01225942716 | 0.2125885257
% Amino Acid - Leucine (L) | 0.01882938165 | 0.02034559853 | 0.02292677598 | 0.01765358083 | 0.01248841864 | 0.01675403572 | 0.02265842272 | 0.01750277536 | 0.02101041228 | 0.01899763054 | 0.01859710947 | 0.01445249935 | 0.01704388303 | 0.01358235128 | 0.01303540642 | 0.0185499424 | 0.03131168272 | 0.01176179689 | 0.3275017038
% Amino Acid - Glycine (G) | 0.009769975037 | 0.01310415774 | 0.007963468826 | 0.01110524087 | 0.008026149846 | 0.008462784677 | 0.007376884002 | 0.008055809997 | 0.009057045241 | 0.01220049329 | 0.007118567532 | 0.009435393206 | 0.01281901465 | 0.007681924837 | 0.0153660663 | 0.007764895184 | 0.01073585419 | 0.01139406884 | 0.1774377943
% Exposed Polar Amino Acids / Total Exposed | 0.01709369704 | 0.01228392305 | 0.01178946569 | 0.0146074438 | 0.009095354167 | 0.01128440449 | 0.01091116061 | 0.008607639385 | 0.01768858573 | 0.01494181665 | 0.01210333733 | 0.01007862875 | 0.01091152399 | 0.008703318979 | 0.01520976635 | 0.00965039697 | 0.008842800477 | 0.01135105787 | 0.2151543213
Aromaticity | 0.01264769373 | 0.01049494763 | 0.017574125 | 0.0125863817 | 0.01295857366 | 0.01965382835 | 0.01168302284 | 0.0121764976 | 0.01920555488 | 0.01271325661 | 0.01079207912 | 0.01873611822 | 0.01210043613 | 0.01140770745 | 0.01038337205 | 0.01343714896 | 0.01367879086 | 0.01081958391 | 0.2430491187
Centrifuged | 0.0394550132 | 0.009988358984 | 0.01000088374 | 0.04063492539 | 0.01020016712 | 0.01182903431 | 0.005033066514 | 0.04075051663 | 0.01167285978 | 0.007528073464 | 0.004375711999 | 0.008393307333 | 0.00629254729 | 0.01075436715 | 0.01055792875 | 0.01284558041 | 0.0108559384 | 0.01075094407 | 0.2619192245
% Exposed Amino Acid I / Total Exposed | 0.01356198301 | 0.01203949472 | 0.0113857044 | 0.01141065493 | 0.01307094924 | 0.01010274621 | 0.01244122464 | 0.01295670936 | 0.01448262217 | 0.0139653091 | 0.01626445827 | 0.01323544491 | 0.01307783631 | 0.01290035663 | 0.01135150684 | 0.01325155792 | 0.01204110964 | 0.01039661779 | 0.2279362861
% Amino Acid - Methionine (M) | 0.01345550107 | 0.01277501238 | 0.01474486654 | 0.01217150316 | 0.009082220477 | 0.0116310355 | 0.01249629517 | 0.01354468945 | 0.01336779591 | 0.01820081405 | 0.01591573526 | 0.01105656211 | 0.01194357877 | 0.01109125334 | 0.0133377928 | 0.01120999885 | 0.01476391024 | 0.01029471198 | 0.2310832771
Core_PS | 0.03834091653 | 0.009248284387 | 0.008093878207 | 0.04390219645 | 0.01341431935 | 0.009895443512 | 0.005595281261 | 0.03073735508 | 0.01015637403 | 0.009106702084 | 0.006125260737 | 0.005843535314 | 0.004751666107 | 0.01069631049 | 0.01124309635 | 0.01224558077 | 0.008506272309 | 0.009554796765 | 0.2474572697
Flexibility - Mean | 0.009295992931 | 0.01574743644 | 0.007687185072 | 0.01212156266 | 0.008528878761 | 0.009215620012 | 0.01622150896 | 0.01027707474 | 0.01312018599 | 0.01109283023 | 0.01076967838 | 0.009494378569 | 0.01463439979 | 0.0088316045 | 0.01511541427 | 0.02007559668 | 0.01226227066 | 0.009391606584 | 0.2138832252
Ligand_Carboxylate | 0.04371839758 | 0.004267877962 | 0.006708478489 | 0.0381397291 | 0.00590893471 | 0.005183413845 | 0.002619178474 | 0.01005745495 | 0.003959740466 | 0.003141418446 | 0.002775645751 | 0.005141078804 | 0.005227591218 | 0.003385547526 | 0.006150560844 | 0.01268785108 | 0.004356215288 | 0.00702908271 | 0.1704581972
Ligand_PEG_two_k | 0.003359520673 | 0.005861325915 | 0.001245207638 | 0.00861563376 | 0.002528219566 | 0.001376908754 | 0.002535951203 | 0 | 0.006680871437 | 0.00737903861 | 0.006087577448 | 0.003844369666 | 0.00360414701 | 0.01244729146 | 0.006895937455 | 0.003697734785 | 0.01524034973 | 0.002849137911 | 0.09424922302
Ligand_PEG_five_k | 0.001741885109 | 0.001574939903 | 0.001201397249 | 0.001250679234 | 0 | 0.001556203577 | 0.001814389204 | 0.0009409093482 | 0.001518406807 | 0.0007735461513 | 0.001050539042 | 0.001040166748 | 0.002399941166 | 0.003038607931 | 0.0008370303924 | 0.001976137985 | 0.001909037499 | 0.0009399562065 | 0.02556377355