## Sheet1
NPUNID | NPID | Sample_num | Notes | BatchID | Raw_FileID | Zeta Potential | Core Material | Ligands | Ligand_Carboxylate | Ligand_BSA | Ligand_Amine | Ligand_Citrate | Ligand_PEG | Ligand_PEI | Ligand_PVP | Ligand_Au | Surface_Ligand | Dtem | Dh_core | Dh_functionalized | Shaken | Centrifuged | ProteinID | Protein Source | NP_incubation Concentration (mg/mL) | Incubation Concentration (mg/ml) | Incubation Time (minutes) | Temperature | notes
1 | 1 | 76 | 200nm_10%_carb_biological triplicate | 0 | 67501 | -38 | 1 | Carboxylate BSA | 1 | 1 | 0 | 0 | 0 | 0 | 0 | 0 | 2 | 100 | 230 | 230 | 1 | 0 | 1 | FBS | 3.2 | 4 | 30 | 25 | 200 Bio
2 | 1 | 77 | 200nm_10%_carb_biological triplicate | 0 | 67502 | -38 | 1 | Carboxylate BSA | 1 | 1 | 0 | 0 | 0 | 0 | 0 | 0 | 2 | 100 | 230 | 230 | 1 | 0 | 1 | FBS | 3.2 | 4 | 30 | 25 | 200 Bio
3 | 1 | 78 | 200nm_10%_carb_biological triplicate | 0 | 67503 | -38 | 1 | Carboxylate BSA | 1 | 1 | 0 | 0 | 0 | 0 | 0 | 0 | 2 | 100 | 230 | 230 | 1 | 0 | 1 | FBS | 3.2 | 4 | 30 | 25 | 200 Bio
4 | 5 | 83 | 40 nm FA_PS_amine | 1 | 71435 | 9 | 8 | Amine | 0 | 0 | 1 | 0 | 0 | 0 | 0 | 0 | 0 | 40.5 | 2083 | 2083 | 0 | 1 | 1 | FBS | 4 | 4 | 30 | 25 | 40 nm FA
5 | 2 | 84 | 200 nm FA_PS_amine | 1 | 71438 | 100 | 8 | Amine | 0 | 0 | 1 | 0 | 0 | 0 | 0 | 0 | 0 | 188 | 353.9 | 353.9 | 0 | 1 | 1 | FBS | 4 | 4 | 30 | 25 | 200 nm FA
6 | 4 | 85 | 2 um FA_PS_amine | 1 | 71441 | -24.33333 | 8 | Amine | 0 | 0 | 1 | 0 | 0 | 0 | 0 | 0 | 0 | 1810 | 2562 | 2562 | 0 | 1 | 1 | FBS | 4 | 4 | 30 | 25 | 2 um FA
7 | 6 | 60 | P25_BALF_100% | 2 | 72281 | -21 | 3 | none | 0 | 0 | 0 | 0 | 0 | 0 | 0 | 0 | 8 | 378 | 410 | 410 | 1 | 1 | 2 | BALF | 62.5 | 0.2 | 60 | 25 | P25
8 | 6 | 61 | P25_BALF_100% | 2 | 72282 | -21 | 3 | none | 0 | 0 | 0 | 0 | 0 | 0 | 0 | 0 | 8 | 378 | 410 | 410 | 1 | 1 | 2 | BALF | 62.5 | 0.2 | 60 | 25 | P25
9 | 6 | 62 | P25_BALF_100% | 2 | 72283 | -21 | 3 | none | 0 | 0 | 0 | 0 | 0 | 0 | 0 | 0 | 8 | 378 | 410 | 410 | 1 | 1 | 2 | BALF | 62.5 | 0.2 | 60 | 25 | P25
10 | 7 | 57 | R101_BALF_100% | 2 | 72278 | -52 | 9 | none | 0 | 0 | 0 | 0 | 0 | 0 | 0 | 0 | 8 | 800 | 680 | 680 | 1 | 1 | 2 | BALF | 125 | 0.2 | 60 | 25 | R101
11 | 7 | 58 | R101_BALF_100% | 2 | 72279 | -52 | 9 | none | 0 | 0 | 0 | 0 | 0 | 0 | 0 | 0 | 8 | 800 | 680 | 680 | 1 | 1 | 2 | BALF | 125 | 0.2 | 60 | 25 | R101
12 | 7 | 59 | R101_BALF_100% | 2 | 72280 | -52 | 9 | none | 0 | 0 | 0 | 0 | 0 | 0 | 0 | 0 | 8 | 800 | 680 | 680 | 1 | 1 | 2 | BALF | 125 | 0.2 | 60 | 25 | R101
13 | 8 | 54 | E171_BALF_100% | 2 | 72275 | -11 | 0 | none | 0 | 0 | 0 | 0 | 0 | 0 | 0 | 0 | 8 | 579 | 441 | 441 | 1 | 1 | 2 | BALF | 200 | 0.2 | 60 | 25 | E171
14 | 8 | 55 | E171_BALF_100% | 2 | 72276 | -11 | 0 | none | 0 | 0 | 0 | 0 | 0 | 0 | 0 | 0 | 8 | 579 | 441 | 441 | 1 | 1 | 2 | BALF | 200 | 0.2 | 60 | 25 | E171
15 | 8 | 56 | E171_BALF_100% | 2 | 72277 | -11 | 0 | none | 0 | 0 | 0 | 0 | 0 | 0 | 0 | 0 | 8 | 579 | 441 | 441 | 1 | 1 | 2 | BALF | 200 | 0.2 | 60 | 25 | E171
16 | 9 | 66 | 200_MNP_BALF100% | 2 | 72287 | -38 | 1 | Carboxylate BSA | 1 | 1 | 0 | 0 | 0 | 0 | 0 | 0 | 2 | 100 | 230 | 230 | 1 | 0 | 2 | BALF | 25 | 0.2 | 60 | 25 | 200 BALF
17 | 10 | 31 | 200_PS Carb_10 | 3 | 101054 | -63 | 8 | Carboxylate | 1 | 0 | 0 | 0 | 0 | 0 | 0 | 0 | 1 | 200 | 221 | 221 | 1 | 1 | 1 | FBS | 4 | 4 | 30 | 25 | 200_PS Carb_10
18 | 11 | 32 | 200_PS Carb_100 | 3 | 101055 | -63 | 8 | Carboxylate | 1 | 0 | 0 | 0 | 0 | 0 | 0 | 0 | 1 | 200 | 221 | 221 | 1 | 1 | 1 | FBS | 4 | 40 | 30 | 25 | 200_PS Carb_100
19 | 12 | 33 | small_Citrate_10 | 3 | 101056 | -42 | 1 | Citrate | 0 | 0 | 0 | 1 | 0 | 0 | 0 | 0 | 3 | 82 | 149 | 149 | 1 | 0 | 1 | FBS | 5 | 4 | 30 | 25 | small_Citrate_10
20 | 13 | 34 | large_Citrate_10 | 3 | 101057 | -49 | 1 | Citrate | 0 | 0 | 0 | 1 | 0 | 0 | 0 | 0 | 3 | 182 | 229 | 229 | 1 | 0 | 1 | FBS | 5 | 4 | 30 | 25 | large_Citrate_10
21 | 14 | 35 | small_PEI_10 | 3 | 101058 | 29 | 1 | Citrate_PEI | 0 | 0 | 0 | 1 | 0 | 1 | 0 | 0 | 6 | 82 | 149 | 226 | 1 | 0 | 1 | FBS | 5 | 4 | 30 | 25 | small_PEI_10
22 | 15 | 36 | large_PEI_10 | 3 | 101059 | 39 | 1 | Citrate_PEI | 0 | 0 | 0 | 1 | 0 | 1 | 0 | 0 | 6 | 182 | 229 | 282 | 1 | 0 | 1 | FBS | 5 | 4 | 30 | 25 | large_PEI_10
23 | 16 | 37 | large_PVP@AU_100 | 3 | 101060 | -11 | 1 | Citrate_PEI_Au_PVP | 0 | 0 | 0 | 1 | 0 | 1 | 1 | 1 | 7 | 182 | 229 | 316 | 1 | 0 | 1 | FBS | 5 | 40 | 30 | 25 | large_PVP@AU_100
24 | 17 | 38 | small_PVP@AU_10 | 3 | 101061 | -12 | 1 | Citrate_PEI_Au_PVP | 0 | 0 | 0 | 1 | 0 | 1 | 1 | 1 | 7 | 98 | 149 | 271 | 1 | 0 | 1 | FBS | 5 | 4 | 30 | 25 | small_PVP@AU_10
25 | 18 | 39 | small_PVP@AU_100 | 3 | 101062 | -12 | 1 | Citrate_PEI_Au_PVP | 0 | 0 | 0 | 1 | 0 | 1 | 1 | 1 | 7 | 98 | 149 | 271 | 1 | 0 | 1 | FBS | 5 | 40 | 30 | 25 | small_PVP@AU_100
26 | 19 | 40 | large_Citrate_100 | 3 | 101063 | -49 | 1 | Citrate | 0 | 0 | 0 | 1 | 0 | 0 | 0 | 0 | 3 | 182 | 229 | 218 | 1 | 0 | 1 | FBS | 5 | 40 | 30 | 25 | large_Citrate_100
27 | 20 | 41 | large_PEI_100 | 3 | 101064 | 39 | 1 | Citrate_PEI | 0 | 0 | 0 | 1 | 0 | 1 | 0 | 0 | 6 | 182 | 229 | 282 | 1 | 0 | 1 | FBS | 5 | 40 | 30 | 25 | large_PEI_100
28 | 21 | 42 | small_Citrate_100 | 3 | 101065 | -42 | 1 | Citrate | 0 | 0 | 0 | 1 | 0 | 0 | 0 | 0 | 3 | 82 | 149 | 151 | 1 | 0 | 1 | FBS | 5 | 40 | 30 | 25 | small_Citrate_100
29 | 22 | 43 | small_PEI_100 | 3 | 101066 | 29 | 1 | Citrate_PEI | 0 | 0 | 0 | 1 | 0 | 1 | 0 | 0 | 6 | 82 | 149 | 288 | 1 | 0 | 1 | FBS | 5 | 40 | 30 | 25 | small_PEI_100
30 | 23 | 44 | large_PVP@AU_10 | 3 | 101067 | -11 | 1 | Citrate_PEI_Au_PVP | 0 | 0 | 0 | 1 | 0 | 1 | 1 | 1 | 7 | 244 | 229 | 316 | 1 | 0 | 1 | FBS | 5 | 4 | 30 | 25 | large_PVP@AU_10
31 | 24 | 45 | large_PEG@Au_100 | 3 | 101068 | -3 | 1 | Citrate_PEI_Au_PEG5k | 0 | 0 | 0 | 1 | 1 | 1 | 0 | 1 | 5 | 244 | 229 | 609 | 1 | 0 | 1 | FBS | 5 | 40 | 30 | 25 | large_PEG@Au_100
32 | 25 | 46 | large_PEI@Au_100 | 3 | 101069 | 12 | 1 | Citrate_PEI_Au_PEI | 0 | 0 | 0 | 1 | 0 | 1 | 0 | 1 | 6 | 244 | 229 | 291 | 1 | 0 | 1 | FBS | 5 | 40 | 30 | 25 | large_PEI@Au_100
33 | 26 | 47 | small_PEI@Au_100 | 3 | 101070 | 12 | 1 | Citrate_PEI_Au_PEI | 0 | 0 | 0 | 1 | 0 | 1 | 0 | 1 | 6 | 98 | 149 | 229 | 1 | 0 | 1 | FBS | 5 | 40 | 30 | 25 | small_PEI@Au_100
34 | 27 | 48 | 200_PS Carb@ PEG_100 | 3 | 101071 | -7 | 8 | Carboxylate_PEG2k | 1 | 0 | 0 | 0 | 1 | 0 | 0 | 0 | 4 | 200 | 221 | 266 | 1 | 1 | 1 | FBS | 2.4 | 40 | 30 | 25 | 200_PS Carb@ PEG_100
35 | 27 | 49 | 200_PS Carb@ PEG_100(b) | 3 | 101072 | -7 | 8 | Carboxylate_PEG2k | 1 | 0 | 0 | 0 | 1 | 0 | 0 | 0 | 4 | 200 | 221 | 266 | 1 | 1 | 1 | FBS | 2.4 | 40 | 30 | 25 | 200_PS Carb@ PEG_100
36 | 1 | 79 | c200_LS_3C1 | 4 | 67504 | -38 | 1 | Carboxylate BSA | 1 | 1 | 0 | 0 | 0 | 0 | 0 | 0 | 2 | 100 | 230 | 230 | 1 | 0 | 1 | FBS | 3.2 | 4 | 30 | 25 | 200 Bio
37 | 1 | 80 | c200_LS_3C2 | 4 | 67505 | -38 | 1 | Carboxylate BSA | 1 | 1 | 0 | 0 | 0 | 0 | 0 | 0 | 2 | 100 | 230 | 230 | 1 | 0 | 1 | FBS | 3.2 | 4 | 30 | 25 | 200 Bio
38 | 1 | 81 | c200_LS_3C3 | 4 | 67506 | -38 | 1 | Carboxylate BSA | 1 | 1 | 0 | 0 | 0 | 0 | 0 | 0 | 2 | 100 | 230 | 230 | 1 | 0 | 1 | FBS | 3.2 | 4 | 30 | 25 | 200 Bio
39 | 28 | 68 | cMNP_200_30_100 | 5 | 68393 | -38 | 1 | Carboxylate BSA | 1 | 1 | 0 | 0 | 0 | 0 | 0 | 0 | 2 | 100 | 230 | 230 | 1 | 0 | 1 | FBS | 3.2 | 40 | 30 | 25 | cMNP_200_100_30
40 | 29 | 70 | cMNP_200_30_5 | 5 | 68395 | -38 | 1 | Carboxylate BSA | 1 | 1 | 0 | 0 | 0 | 0 | 0 | 0 | 2 | 100 | 230 | 230 | 1 | 0 | 1 | FBS | 3.2 | 2 | 30 | 25 | cMNP_200_5_30
41 | 30 | 71 | cMNP_200_24_100 | 5 | 68396 | -38 | 1 | Carboxylate BSA | 1 | 1 | 0 | 0 | 0 | 0 | 0 | 0 | 2 | 100 | 230 | 230 | 1 | 0 | 1 | FBS | 3.2 | 40 | 1440 | 25 | cMNP_200_100_24
42 | 31 | 72 | cMNP_200_5_100 | 5 | 68397 | -38 | 1 | Carboxylate BSA | 1 | 1 | 0 | 0 | 0 | 0 | 0 | 0 | 2 | 100 | 230 | 230 | 1 | 0 | 1 | FBS | 3.2 | 2 | 1440 | 25 | cMNP_200_5_24
43 | 33 | 3_ | 50HL | 6 | 65143 | -38 | 1 | Carboxylate BSA | 1 | 1 | 0 | 0 | 0 | 0 | 0 | 0 | 2 | 50 | 105 | 105 | 0 | 0 | 1 | FBS | 3.2 | 40 | 1440 | 25 | 50HL
44 | 34 | 4_ | 50LL | 6 | 65141 | -38 | 1 | Carboxylate BSA | 1 | 1 | 0 | 0 | 0 | 0 | 0 | 0 | 2 | 50 | 105 | 105 | 0 | 0 | 1 | FBS | 3.2 | 4 | 1440 | 25 | 50LL
45 | 35 | 5_ | 50HS | 6 | 65142 | -38 | 1 | Carboxylate BSA | 1 | 1 | 0 | 0 | 0 | 0 | 0 | 0 | 2 | 50 | 105 | 105 | 0 | 0 | 1 | FBS | 3.2 | 40 | 30 | 25 | 50HS
46 | 36 | 6_ | 50LS | 6 | 65140 | -38 | 1 | Carboxylate BSA | 1 | 1 | 0 | 0 | 0 | 0 | 0 | 0 | 2 | 50 | 105 | 105 | 0 | 0 | 1 | FBS | 3.2 | 4 | 30 | 25 | 50LS
47 | 30 | 7_ | 200HL | 6 | 65139 | -38 | 1 | Carboxylate BSA | 1 | 1 | 0 | 0 | 0 | 0 | 0 | 0 | 2 | 100 | 230 | 230 | 1 | 0 | 1 | FBS | 3.2 | 40 | 1440 | 25 | cMNP_200_100_24
48 | 32 | 8_ | 200LL | 6 | 65137 | -38 | 1 | Carboxylate BSA | 1 | 1 | 0 | 0 | 0 | 0 | 0 | 0 | 2 | 100 | 230 | 230 | 1 | 0 | 1 | FBS | 3.2 | 4 | 1440 | 25 | cMNP_200_10_24
49 | 28 | 9_ | 200HS | 6 | 65138 | -38 | 1 | Carboxylate BSA | 1 | 1 | 0 | 0 | 0 | 0 | 0 | 0 | 2 | 100 | 230 | 230 | 1 | 0 | 1 | FBS | 3.2 | 40 | 30 | 25 | cMNP_200_100_30
50 | 1 | 10 | 200LS | 6 | 65136 | -38 | 1 | Carboxylate BSA | 1 | 1 | 0 | 0 | 0 | 0 | 0 | 0 | 2 | 100 | 230 | 230 | 1 | 0 | 1 | FBS | 3.2 | 4 | 30 | 25 | 200 Bio
51 | 37 | 86 | P25_HS_100 | 7 | 102843 | -21 | 4 | none | 0 | 0 | 0 | 0 | 0 | 0 | 0 | 0 | 8 | 378 | 410 | 410 | 1 | 1 | 3 | HS | 5 | 44.6 | 30 | 25 | P25_HS_100
52 | 38 | 87 | Large_Citrate_HS_100 | 7 | 102844 | -49 | 2 | Citrate | 0 | 0 | 0 | 1 | 0 | 0 | 0 | 0 | 3 | 182 | 229 | 229 | 1 | 0 | 3 | HS | 10 | 44.6 | 30 | 25 | Large_Citrate_HS_100
53 | 39 | 88 | c200_HS_100 | 7 | 102845 | -38 | 11 | Carboxylate | 1 | 0 | 0 | 0 | 0 | 0 | 0 | 0 | 1 | 100 | 230 | 230 | 1 | 0 | 3 | HS | 5 | 44.6 | 30 | 25 | c200_HS_100
54 | 40 | 89 | Small_Citrate_HS_100 | 7 | 102846 | -42 | 10 | Citrate | 0 | 0 | 0 | 1 | 0 | 0 | 0 | 0 | 3 | 82 | 149 | 149 | 1 | 0 | 3 | HS | 10 | 44.6 | 30 | 25 | Small_Citrate_HS_100
55 | 41 | 90 | PS_PEG_100 | 7 | 102847 | -7 | 7 | Carboxylate_PEG2k | 1 | 0 | 0 | 0 | 1 | 0 | 0 | 0 | 4 | 200 | 221 | 266 | 1 | 1 | 3 | HS | 1.6 | 44.6 | 30 | 25 | PS_PEG_100
56 | 42 | 91 | PS_Carb_HS_100 | 7 | 102848 | -63 | 6 | Carboxylate | 1 | 0 | 0 | 0 | 0 | 0 | 0 | 0 | 1 | 200 | 221 | 221 | 1 | 1 | 3 | HS | 4 | 44.6 | 30 | 25 | PS_Carb_HS_100
57 | 43 | 92 | PS_Carb_HS_10 | 7 | 102849 | -63 | 5 | Carboxylate | 1 | 0 | 0 | 0 | 0 | 0 | 0 | 0 | 1 | 200 | 221 | 221 | 1 | 1 | 3 | HS | 4 | 4.46 | 30 | 25 | PS_Carb_HS_10